## Sheet1
Experiment Name | t1 | t2 | C1 | C2 | Ti | Tf | Δt | ΔC | ΔTemp | m(t,C) | ΔC/ΔT
24V_celulose_film_8_layers_Ac_4_1_cm_1 | 214.93 | 258.809 | 7.8343 | 7.82992 | 1.78 | 2.42 | 43.879 | -0.00438 | 0.64 | -9.981996e-05 | -0.00684375
24V_celulose_film_8_layers_Ac_4_1_cm_2 | 137.699 | 280.456 | 12.768 | 12.882 | 1.84 | 2.8 | 142.757 | 0.114 | 0.96 | 0.0007985598 | 0.11875
24V_celulose_film_8_layers_Ac_4_1_cm_3 | 149.828 | 269.869 | 9.54619 | 9.61765 | 2.22 | 2.61 | 120.041 | 0.07146 | 0.39 | 0.0005952966 | 0.1832308
24V_celulose_film_8_layers_Ac_4_1_cm_4 | 69.3254 | 224.759 | 9.99354 | 10.2035 | 4.42 | 4.47 | 155.4336 | 0.20996 | 0.05 | 0.001350802 | 4.1992
24V_celulose_film_8_layers_Ac_4_1_cm_5 | 637.311 | 718.063 | 9.44679 | 9.44437 | 4.74 | 4.75 | 80.752 | -0.00242 | 0.01 | -2.99683e-05 | -0.242
24V_celulose_film_8_layers_Ac_4_1_cm_6 | 575.422 | 594.323 | 11.9731 | 11.9721 | 3.33 | 3.39 | 18.901 | -0.001 | 0.06 | -5.290725e-05 | -0.01666667
24V_celulose_film_8_layers_Ac_4_1_cm_7 | 508.525 | 638.998 | 9.32112 | 9.33716 | 3.36 | 3.39 | 130.473 | 0.01604 | 0.03 | 0.0001229373 | 0.5346667
24V_celulose_film_8_layers_Ac_4_1_cm_8 | 279.225 | 371.68 | 8.00368 | 8.04 | -0.18 | 1.5 | 92.455 | 0.03632 | 1.68 | 0.0003928398 | 0.02161905
24V_celulose_film_8_layers_Ac_4_1_cm_9 | 239.387 | 295.847 | 8.93169 | 9.07172 | -0.81 | 2.17 | 56.46 | 0.14003 | 2.98 | 0.002480163 | 0.04698993
24V_celulose_film_8_layers_Ac_4_1_cm_10 | 147.275 | 228.168 | 9.57848 | 9.60946 | 0.99 | 1.33 | 80.893 | 0.03098 | 0.34 | 0.000382975 | 0.09111765
24V_celulose_film_8_layers_Ac_4_1_cm_11 | 230.505 | 418.202 | 11.7585 | 12.0722 | -1.81 | -0.45 | 187.697 | 0.3137 | 1.36 | 0.001671311 | 0.2306618
24V_celulose_film_8_layers_Ac_4_1_cm_12 | 267.803 | 344.979 | 8.83951 | 8.85745 | 2 | 2.45 | 77.176 | 0.01794 | 0.45 | 0.0002324557 | 0.03986667
24V_celulose_film_8_layers_Ac_4_1_cm_13 | 145.286 | 254.135 | 11.8401 | 12.3937 | -1.72 | -0.01 | 108.849 | 0.5536 | 1.71 | 0.005085945 | 0.3237427
24V_celulose_film_8_layers_Ac_4_1_cm_14 | 120.744 | 183.738 | 10.7907 | 11.1297 | 0.78 | 2.57 | 62.994 | 0.339 | 1.79 | 0.005381465 | 0.1893855
24V_celulose_film_8_layers_Ac_4_1_cm_15 | 131.111 | 237.65 | 9.67963 | 10.0425 | 0.17 | 2.44 | 106.539 | 0.36287 | 2.27 | 0.003405983 | 0.1598546
24V_celulose_film_8_layers_Ac_4_1_cm_16 | 138.566 | 266.283 | 12.6755 | 13.093 | 1.32 | 1.49 | 127.717 | 0.4175 | 0.17 | 0.003268946 | 2.455882
24V_celulose_film_8_layers_Ac_4_1_cm_17 | 241.693 | 366.604 | 8.75036 | 8.76464 | -0.88 | 0.19 | 124.911 | 0.01428 | 1.07 | 0.0001143214 | 0.01334579
24V_celulose_film_8_layers_Ac_4_1_cm_18 | 111.347 | 295.612 | 12.696 | 13.1945 | -0.85 | 1.42 | 184.265 | 0.4985 | 2.27 | 0.002705343 | 0.2196035
24V_celulose_film_8_layers_Ac_4_1_cm_19 | 128.582 | 370.201 | 10.492 | 11.1984 | 1.97 | 2.87 | 241.619 | 0.7064 | 0.9 | 0.002923611 | 0.7848889
24V_celulose_film_8_layers_Ac_4_1_cm_20 | 1076.58 | 1215.02 | 11.9488 | 12.1049 | 2.07 | 2.55 | 138.44 | 0.1561 | 0.48 | 0.001127564 | 0.3252083
24V_celulose_film_8_layers_Ac_4_1_cm_21 | 1711.02 | 1856.37 | 12.02226 | 12.2265 | 2 | 2.45 | 145.35 | 0.20424 | 0.45 | 0.00140516 | 0.4538667
24V_celulose_film_8_layers_Ac_4_1_cm_22 | 114.027 | 315.536 | 12.2456 | 13.3847 | 0.51 | 1.54 | 201.509 | 1.1391 | 1.03 | 0.005652849 | 1.105922
24V_celulose_film_8_layers_Ac_4_1_cm_23 | 1020.28 | 1201.04 | 15.3305 | 15.7503 | -0.51 | 0.94 | 180.76 | 0.4198 | 1.45 | 0.002322416 | 0.2895172
24V_celulose_film_8_layers_Ac_4_1_cm_24 | 601.131 | 829.862 | 12.425 | 12.7706 | -1.89 | -0.19 | 228.731 | 0.3456 | 1.7 | 0.001510945 | 0.2032941
24V_celulose_film_8_layers_Ac_4_1_cm_25 | 1399.16 | 1620.21 | 12.7604 | 12.9968 | -1.76 | 0.01 | 221.05 | 0.2364 | 1.77 | 0.001069441 | 0.1335593
24V_celulose_film_8_layers_Ac_4_1_cm_26 | 2095.59 | 2315.41 | 12.9158 | 13.1599 | -1.51 | 0.17 | 219.82 | 0.2441 | 1.68 | 0.001110454 | 0.1452976
24V_celulose_film_8_layers_Ac_4_1_cm_27 | 216.168 | 326.327 | 7.83759 | 7.89123 | 1.66 | 2.3 | 110.159 | 0.05364 | 0.64 | 0.0004869325 | 0.0838125
24V_celulose_film_8_layers_Ac_4_1_cm_28 | 1159.02 | 1236.12 | 8.09318 | 8.6412 | 1.41 | 1.98 | 77.1 | 0.54802 | 0.57 | 0.007107912 | 0.9614386
24V_celulose_film_8_layers_Ac_4_1_cm_29 | 2051.61 | 2147.32 | 8.2892 | 8.33857 | 1.62 | 2.1 | 95.71 | 0.04937 | 0.48 | 0.0005158291 | 0.1028542
Mean (avg) | [6 empty] | 129.7393 | 0.24935 | 1.013103 | 0.001828957 | 0.4535195
Standard Deviation (sd) | [6 empty] | 58.0824 | 0.258343 | 0.7750466 | 0.00189746 | 0.8636269
Coefficient of variation (CV) | [6 empty] | 44.77% | 103.6% | 76.5% | 103.7% | 190.4%